## Sheet1
Number | Source | AC | BC | LC | Coke | TP | CA | Pro-O | Pro-A | VM | Ash | FC | C | H | O | NaOH | CO2 | H2O | C-H | MR | HR | CB | Temp1 | Time1 | Temp2 | Time2 | Post-A | C0_ratio | C1_ratio | C2_ratio | C3_ratio
1 | https://doi.org/10.1016/j.jmmm.2023.170480 | 0 | 1 | 0 | 0 | 0 | 0 | 0 | 1 | 0.325 | 0.002 | 0.668 | 0.735 | 0.066 | 0.185 | 0 | 1 | 0 | 0 | 0 | 8 | 0 | 0 | 0 | 850 | 1 | 0 | 0.279116466 | 0.092369478 | 0.261044177 | 0.36746988
2 | https://doi.org/10.1007/s11664-022-10143-6 | 0 | 0 | 1 | 0 | 0 | 0 | 0 | 0 | 0.387 | 0.144 | 0.469 | 0.586 | 0.092 | 0.309 | 1 | 0 | 0 | 0 | 0.33 | 5 | 0 | 0 | 0 | 900 | 0.67 | 1 | 0.373493976 | 0.108433735 | 0.301204819 | 0.21686747
3 | https://doi.org/10.1007/s11664-022-10143-6 | 0 | 0 | 1 | 0 | 0 | 0 | 0 | 0 | 0.387 | 0.144 | 0.469 | 0.586 | 0.092 | 0.309 | 1 | 0 | 0 | 0 | 1.33 | 5 | 0 | 0 | 0 | 900 | 0.67 | 1 | 0.295964126 | 0.210762332 | 0.215246637 | 0.278026906
4 | https://doi.org/10.1007/s10934-017-0411-4 | 0 | 0 | 0 | 0 | 1 | 0 | 1 | 0 | 0.5 | 0.01 | 0.47 | 0.834 | 0.062 | 0.088 | 1 | 0 | 0 | 0 | 0 | 4 | 1 | 300 | 2 | 900 | 2 | 0 | 0.144927536 | 0.362318841 | 0.173913043 | 0.31884058
5 | https://doi.org/10.1016/j.jallcom.2020.157856 | 1 | 0 | 0 | 0 | 0 | 0 | 0 | 0 | 0.085 | 0.1 | 0.79 | 0.886 | 0.059 | 0.009 | 1 | 0 | 0 | 0 | 0.25 | 2 | 0 | 0 | 0 | 700 | 2 | 1 | 0.283333333 | 0.225 | 0.2 | 0.291666667
6 | https://doi.org/10.1016/j.fuel.2022.125385 | 0 | 1 | 0 | 0 | 0 | 0 | 1 | 0 | 0.535 | 0.036 | 0.429 | 0.74 | 0.053 | 0.185 | 1 | 0 | 0 | 0 | 0.5 | 9 | 0 | 0 | 0 | 800 | 1 | 0 | 0.365384615 | 0.256410256 | 0.16025641 | 0.217948718
7 | https://doi.org/10.1016/j.fuel.2021.120251 | 0 | 0 | 0 | 0 | 1 | 0 | 1 | 0 | 0.42 | 0.02 | 0.51 | 0.914 | 0.041 | 0.032 | 1 | 0 | 0 | 0 | 0.33 | 3 | 0 | 0 | 0 | 700 | 1 | 0 | 0.390243902 | 0.352303523 | 0.12195122 | 0.135501355
8 | https://doi.org/10.1080/09593330.2017.1301569 | 0 | 0 | 0 | 0 | 0 | 1 | 0 | 0 | 0.089 | 0.32 | 0.591 | 0.585 | 0.03 | 0.098 | 1 | 0 | 0 | 0 | 0.33 | 10 | 0 | 0 | 0 | 700 | 1 | 1 | 0.172043011 | 0.430107527 | 0.198924731 | 0.198924731
9 | https://doi.org/10.1080/09593330.2017.1301569 | 0 | 0 | 0 | 0 | 0 | 1 | 0 | 0 | 0.089 | 0.32 | 0.591 | 0.585 | 0.03 | 0.098 | 1 | 0 | 0 | 0 | 0.33 | 10 | 0 | 0 | 0 | 750 | 1.67 | 1 | 0.272959184 | 0.244897959 | 0.242346939 | 0.239795918
10 | https://doi.org/10.1088/2053-1591/aaebeb | 0 | 0 | 0 | 1 | 0 | 0 | 0 | 0 | 0.473 | 0.072 | 0.45 | 0.655 | 0.048 | 0.198 | 1 | 0 | 0 | 0 | 1 | 5 | 0 | 0 | 0 | 800 | 1 | 1 | 0.28358209 | 0.426865672 | 0.08358209 | 0.205970149
11 | https://doi.org/10.1016/j.diamond.2020.107827 | 0 | 0 | 0 | 1 | 0 | 0 | 1 | 1 | 0.096 | 0.002 | 0.9 | 0.933 | 0 | 0.067 | 1 | 0 | 0 | 0 | 0.17 | 5 | 0 | 0 | 0 | 800 | 1 | 1 | 0.234299517 | 0.381642512 | 0.157004831 | 0.22705314
12 | https://doi.org/10.1016/j.molliq.2023.122427 | 0 | 0 | 1 | 0 | 0 | 0 | 0 | 0 | 0.34 | 0.246 | 0.414 | 0.471 | 0.022 | 0.496 | 1 | 0 | 0 | 0 | 1.5 | 10 | 1 | 600 | 1 | 800 | 1 | 1 | 0.226890756 | 0.327731092 | 0.180672269 | 0.264705882
13 | https://doi.org/10.1016/j.molliq.2023.122427 | 0 | 0 | 1 | 0 | 0 | 0 | 0 | 0 | 0.34 | 0.246 | 0.414 | 0.471 | 0.022 | 0.496 | 1 | 0 | 0 | 0 | 3.5 | 10 | 1 | 600 | 1 | 900 | 1 | 1 | 0.247126437 | 0.316091954 | 0.183908046 | 0.252873563
14 | https://doi.org/10.1016/j.jiec.2023.11.035 | 0 | 0 | 1 | 0 | 0 | 0 | 0 | 0 | 0.277 | 0.004 | 0.685 | 0.715 | 0.043 | 0.174 | 1 | 0 | 0 | 0 | 25 | 8 | 0 | 0 | 0 | 800 | 1 | 1 | 0.181318681 | 0.252747253 | 0.230769231 | 0.335164835
15 | https://doi.org/10.1016/j.jiec.2023.11.035 | 0 | 0 | 1 | 0 | 0 | 0 | 0 | 0 | 0.277 | 0.004 | 0.685 | 0.715 | 0.043 | 0.174 | 1 | 0 | 0 | 0 | 25 | 8 | 0 | 0 | 0 | 900 | 1 | 1 | 0.203065134 | 0.333333333 | 0.206896552 | 0.256704981
16 | https://doi.org/10.1016/j.jiec.2023.11.035 | 0 | 0 | 1 | 0 | 0 | 0 | 0 | 0 | 0.277 | 0.004 | 0.685 | 0.715 | 0.043 | 0.174 | 1 | 0 | 0 | 0 | 25 | 8 | 0 | 0 | 0 | 800 | 2 | 1 | 0.175824176 | 0.274725275 | 0.252747253 | 0.296703297
17 | https://doi.org/10.1016/j.jiec.2023.11.035 | 0 | 0 | 1 | 0 | 0 | 0 | 0 | 0 | 0.277 | 0.004 | 0.685 | 0.715 | 0.043 | 0.174 | 1 | 0 | 0 | 0 | 25 | 8 | 0 | 0 | 0 | 900 | 2 | 1 | 0.208333333 | 0.208333333 | 0.215277778 | 0.368055556
18 | https://doi.org/10.1016/j.jiec.2023.11.035 | 0 | 0 | 1 | 0 | 0 | 0 | 0 | 0 | 0.277 | 0.004 | 0.685 | 0.715 | 0.043 | 0.174 | 1 | 0 | 0 | 0 | 25 | 8 | 0 | 0 | 0 | 750 | 3 | 1 | 0.321678322 | 0.188811189 | 0.132867133 | 0.356643357
19 | https://doi.org/10.1016/j.jiec.2023.11.035 | 0 | 0 | 1 | 0 | 0 | 0 | 0 | 0 | 0.277 | 0.004 | 0.685 | 0.715 | 0.043 | 0.174 | 1 | 0 | 0 | 0 | 25 | 8 | 0 | 0 | 0 | 800 | 3 | 1 | 0.305389222 | 0.263473054 | 0.203592814 | 0.22754491
20 | https://doi.org/10.1016/S0956-053X(02)00118-6 | 0 | 0 | 0 | 0 | 0 | 1 | 0 | 1 | 0.188 | 0.45 | 0.362 | 0.427 | 0.001 | 0.569 | 0 | 1 | 0 | 0 | 0 | 5 | 0 | 0 | 0 | 900 | 2 | 0 | 0.34180791 | 0.302259887 | 0.141242938 | 0.214689266
21 | https://doi.org/10.1016/j.microc.2023.108543 | 0 | 0 | 1 | 0 | 0 | 0 | 0 | 1 | 0.293 | 0.228 | 0.479 | 0.878 | 0 | 0.097 | 1 | 0 | 0 | 0 | 0.33 | 5 | 0 | 0 | 0 | 600 | 1.5 | 1 | 0.257403189 | 0.250569476 | 0.200455581 | 0.291571754
22 | https://doi.org/10.1016/j.microc.2023.108543 | 0 | 0 | 1 | 0 | 0 | 0 | 0 | 1 | 0.293 | 0.228 | 0.479 | 0.878 | 0 | 0.097 | 1 | 0 | 0 | 0 | 0.33 | 5 | 0 | 0 | 0 | 700 | 1.5 | 1 | 0.321637427 | 0.122807018 | 0.245614035 | 0.30994152
23 | https://doi.org/10.1016/j.microc.2023.108543 | 0 | 0 | 1 | 0 | 0 | 0 | 0 | 1 | 0.293 | 0.228 | 0.479 | 0.878 | 0 | 0.097 | 1 | 0 | 0 | 0 | 0.33 | 5 | 0 | 0 | 0 | 800 | 1.5 | 1 | 0.319634703 | 0.134703196 | 0.228310502 | 0.317351598
24 | https://doi.org/10.1016/j.microc.2023.108543 | 0 | 0 | 1 | 0 | 0 | 0 | 0 | 1 | 0.293 | 0.228 | 0.479 | 0.878 | 0 | 0.097 | 1 | 0 | 0 | 0 | 0.33 | 5 | 0 | 0 | 0 | 900 | 1.5 | 1 | 0.272020725 | 0.189119171 | 0.212435233 | 0.32642487
25 | https://doi.org/10.1016/j.est.2021.103200 | 1 | 0 | 0 | 0 | 0 | 0 | 0 | 0 | 0.088 | 0.084 | 0.819 | 0.917 | 0.023 | 0.02 | 1 | 0 | 0 | 0 | 0.33 | 5 | 0 | 0 | 0 | 800 | 1 | 1 | 0.211538462 | 0.365384615 | 0.173076923 | 0.25
26 | https://doi.org/10.1016/j.fuel.2020.119481 | 1 | 0 | 0 | 0 | 0 | 0 | 0 | 0 | 0.081 | 0.077 | 0.837 | 0.863 | 0.032 | 0.092 | 0 | 0 | 1 | 0 | 0 | 10 | 1 | 600 | 1 | 900 | 1.5 | 0 | 0.350413223 | 0.25785124 | 0.138842975 | 0.252892562
27 | https://doi.org/10.1016/j.fuel.2020.119570 | 0 | 0 | 1 | 0 | 0 | 0 | 0 | 0 | 0.407 | 0.132 | 0.462 | 0.811 | 0.052 | 0.12 | 0 | 0 | 0 | 1 | 0 | 5 | 1 | 750 | 1 | 950 | 1 | 0 | 0.208333333 | 0.28525641 | 0.278846154 | 0.227564103
28 | https://doi.org/10.13225/j.cnki.jccs.2011.07.006 | 0 | 0 | 1 | 0 | 0 | 0 | 0 | 0 | 0.056 | 0.437 | 0.503 | 0.704 | 0.055 | 0.221 | 1 | 0 | 0 | 0 | 0.25 | 20 | 0 | 0 | 0 | 580 | 1 | 1 | 0.26618705 | 0.413669065 | 0.111510791 | 0.208633094
29 | https://doi.org/10.1016/j.fuel.2021.122168 | 0 | 0 | 1 | 0 | 0 | 0 | 0 | 1 | 0.397 | 0.14 | 0.455 | 0.586 | 0.092 | 0.309 | 1 | 0 | 0 | 0 | 0.33 | 5 | 0 | 0 | 0 | 800 | 2 | 1 | 0.173770492 | 0.33442623 | 0.229508197 | 0.262295082
30 | https://doi.org/10.1016/j.jenvman.2022.116281 | 0 | 1 | 0 | 0 | 0 | 0 | 0 | 0 | 0.337 | 0.071 | 0.592 | 0.768 | 0.041 | 0.1 | 0 | 1 | 0 | 0 | 0 | 5 | 1 | 700 | 1 | 850 | 2.3 | 0 | 0.144444444 | 0.238888889 | 0.283333333 | 0.333333333
31 | http://dx.doi.org/10.1016/j.ijhydene.2013.01.105 | 0 | 1 | 0 | 0 | 0 | 0 | 0 | 0 | 0.416 | 0.148 | 0.436 | 0.794 | 0.05 | 0.133 | 1 | 0 | 0 | 0 | 0.5 | 5 | 0 | 0 | 0 | 850 | 2 | 0 | 0.319838057 | 0.129554656 | 0.226720648 | 0.32388664
32 | https://doi.org/10.1016/j.powtec.2023.118522 | 0 | 1 | 0 | 0 | 0 | 0 | 0 | 0 | 0.58 | 0.002 | 0.418 | 0.874 | 0.068 | 0.009 | 1 | 0 | 0 | 0 | 0.5 | 10 | 0 | 0 | 0 | 800 | 3 | 0 | 0.195555556 | 0.337777778 | 0.2 | 0.266666667
33 | 0253 － 2409( 2016) 02 － 0146 － 08 | 1 | 0 | 0 | 0 | 0 | 0 | 0 | 0 | 0.11 | 0.082 | 0.808 | 0.89 | 0.013 | 0.085 | 0 | 0 | 1 | 0 | 0 | 10 | 0 | 0 | 0 | 850 | 2 | 1 | 0.295081967 | 0.207650273 | 0.147540984 | 0.349726776
34 | 0253 － 2409( 2016) 02 － 0146 － 08 | 1 | 0 | 0 | 0 | 0 | 0 | 0 | 0 | 0.11 | 0.082 | 0.808 | 0.89 | 0.013 | 0.085 | 0 | 0 | 0 | 1 | 0 | 10 | 0 | 0 | 0 | 850 | 2 | 1 | 0.260162602 | 0.262872629 | 0.216802168 | 0.260162602
35 | https://doi.org/10.1016/j.cclet.2022.03.037 | 0 | 1 | 0 | 0 | 0 | 0 | 0 | 0 | 0.247 | 0.107 | 0.646 | 0.864 | 0.05 | 0.053 | 1 | 0 | 0 | 0 | 0.33 | 2 | 0 | 0 | 0 | 850 | 1.5 | 1 | 0.257668712 | 0.147239264 | 0.319018405 | 0.27607362
36 | https://doi.org/10.13225/j.cnki.jccs.2016.0844 | 0 | 1 | 0 | 0 | 0 | 0 | 0 | 1 | 0.396 | 0.001 | 0.603 | 0.748 | 0.195 | 0.04 | 0 | 1 | 0 | 0 | 0 | 8 | 0 | 0 | 0 | 900 | 1 | 1 | 0.228454172 | 0.109439124 | 0.291381669 | 0.370725034
37 | http://dx.doi.org/10.1016/j.carbon.2012.12.030 | 0 | 0 | 0 | 1 | 0 | 0 | 0 | 0 | 0.287 | 0.217 | 0.496 | 0.867 | 0.052 | 0.041 | 1 | 0 | 0 | 0 | 0.5 | 2 | 1 | 600 | 1.5 | 900 | 4 | 1 | 0.338383838 | 0.318181818 | 0.111111111 | 0.232323232
38 | https://doi.org/10.1016/j.carbon.2020.09.088 | 0 | 1 | 0 | 0 | 0 | 0 | 0 | 0 | 0.325 | 0.002 | 0.668 | 0.735 | 0.066 | 0.185 | 0 | 1 | 0 | 0 | 0 | 10 | 0 | 0 | 0 | 800 | 2 | 0 | 0.228531856 | 0.249307479 | 0.24099723 | 0.281163435
39 | https://doi.org/10.1016/j.psep.2024.03.060 | 0 | 0 | 0 | 0 | 1 | 0 | 0 | 0 | 0.14 | 0.09 | 0.77 | 0.819 | 0.039 | 0.124 | 1 | 0 | 0 | 0 | 1 | 5 | 0 | 0 | 0 | 850 | 2 | 1 | 0.151515152 | 0.212121212 | 0.378787879 | 0.257575758
40 | https://doi.org/10.1016/j.psep.2024.03.060 | 0 | 0 | 0 | 0 | 1 | 0 | 0 | 0 | 0.14 | 0.09 | 0.77 | 0.819 | 0.039 | 0.124 | 1 | 0 | 0 | 0 | 0.33 | 5 | 0 | 0 | 0 | 850 | 2 | 1 | 0.237020316 | 0.300225734 | 0.221218962 | 0.241534989
41 | https://doi.org/10.1016/j.psep.2024.03.060 | 0 | 0 | 0 | 0 | 1 | 0 | 0 | 0 | 0.14 | 0.09 | 0.77 | 0.819 | 0.039 | 0.124 | 1 | 0 | 0 | 0 | 0.17 | 5 | 0 | 0 | 0 | 850 | 2 | 1 | 0.233201581 | 0.272727273 | 0.233201581 | 0.260869565
42 | https://doi.org/10.1016/j.jallcom.2021.160067 | 0 | 0 | 0 | 0 | 1 | 0 | 0 | 0 | 0.076 | 0.052 | 0.872 | 0.905 | 0.035 | 0.032 | 1 | 0 | 0 | 0 | 0.25 | 2 | 0 | 0 | 0 | 700 | 2 | 0 | 0.387878788 | 0.012121212 | 0.272727273 | 0.327272727
43 | https://doi.org/10.1016/j.colsurfa.2023.131552 | 0 | 0 | 0 | 0 | 1 | 0 | 0 | 0 | 0.061 | 0.038 | 0.901 | 0.956 | 0.003 | 0.041 | 1 | 0 | 0 | 0 | 0.33 | 2 | 1 | 500 | 2 | 600 | 2 | 1 | 0.170731707 | 0.414634146 | 0.170731707 | 0.243902439
44 | https://doi.org/10.1016/j.colsurfa.2023.131552 | 0 | 0 | 0 | 0 | 1 | 0 | 0 | 0 | 0.061 | 0.038 | 0.901 | 0.956 | 0.003 | 0.041 | 1 | 0 | 0 | 0 | 0.33 | 2 | 1 | 500 | 2 | 700 | 2 | 1 | 0.272727273 | 0.272727273 | 0.090909091 | 0.363636364
45 | https://doi.org/10.1016/j.colsurfa.2023.131552 | 0 | 0 | 0 | 0 | 1 | 0 | 0 | 0 | 0.061 | 0.038 | 0.901 | 0.956 | 0.003 | 0.041 | 1 | 0 | 0 | 0 | 0.33 | 2 | 1 | 500 | 2 | 800 | 2 | 1 | 0.225225225 | 0.405405405 | 0.153153153 | 0.216216216
46 | https://doi.org/10.1016/j.energy.2023.127353 | 0 | 0 | 0 | 1 | 0 | 0 | 0 | 0 | 0.241 | 0.14 | 0.619 | 0.702 | 0.033 | 0.056 | 0 | 0 | 1 | 0 | 0 | 13 | 1 | 675 | 0.17 | 900 | 1 | 0 | 0.3125 | 0.233552632 | 0.197368421 | 0.256578947
47 | https://doi.org/10.1016/j.energy.2023.127353 | 0 | 0 | 0 | 1 | 0 | 0 | 0 | 0 | 0.241 | 0.14 | 0.619 | 0.702 | 0.033 | 0.056 | 0 | 0 | 0 | 1 | 0 | 10 | 1 | 550 | 0.17 | 900 | 1 | 0 | 0.285185185 | 0.214814815 | 0.255555556 | 0.244444444
48 | https://doi.org/10.1016/j.ijhydene.2019.07.125 | 1 | 0 | 0 | 0 | 0 | 0 | 0 | 1 | 0.342 | 0.005 | 0.653 | 0.703 | 0.039 | 0.242 | 1 | 0 | 0 | 0 | 0.25 | 5 | 0 | 0 | 0 | 800 | 2 | 0 | 0.174887892 | 0.340807175 | 0.230941704 | 0.253363229
49 | https://doi.org/10.1016/j.matchemphys.2020.123381 | 0 | 1 | 0 | 0 | 0 | 0 | 0 | 0 | 0.301 | 0.216 | 0.483 | 0.618 | 0.042 | 0.31 | 0 | 0 | 1 | 0 | 0 | 10 | 0 | 0 | 0 | 800 | 2 | 1 | 0.257042254 | 0.316901408 | 0.214788732 | 0.211267606
50 | https://doi.org/10.1016/j.matchemphys.2020.123381 | 0 | 1 | 0 | 0 | 0 | 0 | 0 | 0 | 0.301 | 0.216 | 0.483 | 0.618 | 0.042 | 0.31 | 1 | 0 | 0 | 0 | 0.25 | 10 | 0 | 0 | 0 | 800 | 2 | 1 | 0.352678571 | 0.169642857 | 0.21875 | 0.258928571
51 | https://doi.org/10.1016/j.joei.2021.04.003 | 0 | 0 | 0 | 1 | 0 | 0 | 0 | 0 | 0.121 | 0.139 | 0.74 | 0.809 | 0.042 | 0.133 | 1 | 0 | 0 | 0 | 0.25 | 5 | 1 | 600 | 1 | 900 | 2 | 1 | 0.268292683 | 0.471544715 | 0.12195122 | 0.138211382
52 | https://doi.org/10.1016/j.cplett.2023.140712 | 0 | 0 | 0 | 0 | 1 | 0 | 1 | 0 | 0.097 | 0.001 | 0.902 | 0.834 | 0.062 | 0.088 | 1 | 0 | 0 | 0 | 0.33 | 5 | 1 | 1000 | 2 | 800 | 2 | 0 | 0.213235294 | 0.297794118 | 0.224264706 | 0.264705882
53 | https://doi.org/10.1016/j.desal.2022.115901 | 0 | 0 | 0 | 0 | 1 | 0 | 1 | 0 | 0.093 | 0.005 | 0.902 | 0.862 | 0.036 | 0.014 | 1 | 0 | 0 | 0 | 0.33 | 5 | 0 | 0 | 0 | 850 | 1.5 | 1 | 0.326732673 | 0.257425743 | 0.143564356 | 0.272277228
54 | https://doi.org/10.1021/acs.energyfuels.5b02488 | 1 | 0 | 0 | 0 | 0 | 0 | 0 | 0 | 0.121 | 0.139 | 0.74 | 0.907 | 0.015 | 0.033 | 0 | 1 | 0 | 0 | 0 | 30 | 0 | 0 | 0 | 850 | 0.5 | 0 | 0.312599681 | 0.22169059 | 0.207336523 | 0.258373206
55 | https://doi.org/10.1021/acs.energyfuels.5b02488 | 1 | 0 | 0 | 0 | 0 | 0 | 0 | 0 | 0.121 | 0.139 | 0.74 | 0.907 | 0.015 | 0.033 | 0 | 0 | 1 | 0 | 0 | 30 | 0 | 0 | 0 | 850 | 0.5 | 0 | 0.138613861 | 0.168316832 | 0.346534653 | 0.346534653
56 | https://doi.org/10.1021/acs.energyfuels.5b02488 | 1 | 0 | 0 | 0 | 0 | 0 | 0 | 0 | 0.121 | 0.139 | 0.74 | 0.907 | 0.015 | 0.033 | 0 | 0 | 0 | 1 | 0 | 30 | 0 | 0 | 0 | 850 | 0.5 | 0 | 0.361815754 | 0.323097463 | 0.137516689 | 0.177570093
57 | https://doi.org/10.1142/S1793604715500319 | 0 | 0 | 1 | 0 | 0 | 0 | 0 | 0 | 0.496 | 0.055 | 0.449 | 0.699 | 0.047 | 0.23 | 1 | 0 | 0 | 0 | 0.33 | 20 | 0 | 0 | 0 | 650 | 0.5 | 1 | 0.299212598 | 0.456692913 | 0.094488189 | 0.149606299
58 | https://doi.org/10.1080/00102202.2020.1854747 | 0 | 0 | 1 | 0 | 0 | 0 | 0 | 0 | 0.228 | 0.366 | 0.406 | 0.527 | 0.001 | 0.469 | 1 | 0 | 0 | 0 | 0.4 | 10 | 0 | 0 | 0 | 600 | 2 | 1 | 0.25 | 0.137323944 | 0.274647887 | 0.338028169
59 | https://doi.org/10.1080/00102202.2020.1854747 | 0 | 0 | 0 | 0 | 0 | 1 | 0 | 0 | 0.207 | 0.422 | 0.371 | 0.427 | 0.001 | 0.569 | 1 | 0 | 0 | 0 | 1 | 10 | 0 | 0 | 0 | 600 | 2 | 1 | 0.25625 | 0.125 | 0.3 | 0.31875
60 | https://doi.org/10.1007/s13762-022-04633-7 | 0 | 0 | 0 | 0 | 1 | 0 | 0 | 0 | 0.163 | 0.025 | 0.812 | 0.9 | 0.009 | 0.06 | 1 | 0 | 0 | 0 | 0.5 | 4 | 0 | 0 | 0 | 850 | 1.3 | 1 | 0.29375 | 0.228125 | 0.2 | 0.278125
61 | https://doi.org/10.1007/s11663-020-01962-1 | 0 | 1 | 0 | 0 | 0 | 0 | 0 | 0 | 0.216 | 0.105 | 0.679 | 0.702 | 0.033 | 0.056 | 0 | 0 | 0 | 0 | 0 | 3 | 0 | 0 | 0 | 1000 | 4 | 0 | 0.274247492 | 0.294314381 | 0.177257525 | 0.254180602
62 | https://doi.org/10.1016/j.fuel.2021.122514 | 0 | 0 | 0 | 0 | 1 | 0 | 1 | 1 | 0.47 | 0.01 | 0.52 | 0.602 | 0.022 | 0.273 | 1 | 0 | 0 | 0 | 1 | 2 | 0 | 0 | 0 | 800 | 1 | 0 | 0.338983051 | 0.288135593 | 0.13559322 | 0.237288136
63 | https://doi.org/10.1039/c9ra05329h | 0 | 0 | 0 | 0 | 1 | 0 | 0 | 1 | 0.47 | 0.01 | 0.5 | 0.788 | 0.026 | 0.184 | 1 | 0 | 0 | 0 | 1 | 5 | 0 | 0 | 0 | 800 | 2 | 0 | 0.120805369 | 0.268456376 | 0.315436242 | 0.295302013
64 | https://doi.org/10.1039/c9ra05329h | 0 | 0 | 0 | 0 | 1 | 0 | 0 | 1 | 0.47 | 0.01 | 0.5 | 0.788 | 0.026 | 0.184 | 1 | 0 | 0 | 0 | 0.5 | 5 | 0 | 0 | 0 | 800 | 2 | 0 | 0.2421875 | 0.171875 | 0.21875 | 0.3671875
65 | https://doi.org/10.1039/c9ra05329h | 0 | 0 | 0 | 0 | 1 | 0 | 0 | 1 | 0.47 | 0.01 | 0.5 | 0.788 | 0.026 | 0.184 | 1 | 0 | 0 | 0 | 0.33 | 5 | 0 | 0 | 0 | 800 | 2 | 0 | 0.282 | 0.232 | 0.228 | 0.258
66 | https://doi.org/10.1039/c8ra04396e | 0 | 1 | 0 | 0 | 0 | 0 | 0 | 0 | 0.356 | 0.07 | 0.574 | 0.703 | 0.039 | 0.242 | 1 | 0 | 0 | 0 | 0.33 | 5 | 1 | 450 | 0.5 | 800 | 2 | 0 | 0.200913242 | 0.187214612 | 0.310502283 | 0.301369863
67 | https://doi.org/10.1016/j.fuel.2020.117157 | 0 | 0 | 1 | 0 | 0 | 0 | 0 | 0 | 0.237 | 0.258 | 0.505 | 0.583 | 0.032 | 0.362 | 1 | 0 | 0 | 0 | 0.25 | 10 | 0 | 0 | 0 | 800 | 2 | 1 | 0.146788991 | 0.449541284 | 0.155963303 | 0.247706422
68 | https://doi.org/10.1016/j.fuel.2020.117157 | 0 | 0 | 0 | 0 | 0 | 1 | 0 | 0 | 0.204 | 0.362 | 0.434 | 0.489 | 0.027 | 0.459 | 1 | 0 | 0 | 0 | 0.25 | 10 | 0 | 0 | 0 | 800 | 2 | 1 | 0.199421965 | 0.355491329 | 0.179190751 | 0.265895954
69 | https://doi.org/10.1039/c7ra12928a | 0 | 1 | 0 | 0 | 0 | 0 | 0 | 1 | 0.412 | 0.001 | 0.587 | 0.748 | 0.195 | 0.04 | 0 | 1 | 0 | 0 | 0 | 8 | 1 | 800 | 1 | 900 | 2 | 1 | 0.218543046 | 0.221854305 | 0.258278146 | 0.301324503
70 | https://doi.org/10.1016/j.fuel.2017.11.105 | 0 | 1 | 0 | 0 | 0 | 0 | 0 | 0 | 0.28 | 0.035 | 0.685 | 0.792 | 0.039 | 0.16 | 0 | 1 | 0 | 0 | 0 | 150 | 0 | 0 | 0 | 800 | 0.5 | 0 | 0.31147541 | 0.409836066 | 0.131147541 | 0.147540984
71 | https://doi.org/10.1016/j.fuel.2017.11.105 | 0 | 1 | 0 | 0 | 0 | 0 | 0 | 0 | 0.28 | 0.035 | 0.685 | 0.792 | 0.039 | 0.16 | 0 | 0 | 1 | 0 | 0 | 150 | 0 | 0 | 0 | 800 | 0.5 | 0 | 0.216535433 | 0.374015748 | 0.251968504 | 0.157480315
72 | https://doi.org/10.1016/j.fuel.2017.11.105 | 0 | 1 | 0 | 0 | 0 | 0 | 0 | 0 | 0.28 | 0.035 | 0.685 | 0.792 | 0.039 | 0.16 | 0 | 1 | 0 | 0 | 0 | 150 | 0 | 0 | 0 | 900 | 0.5 | 0 | 0.392857143 | 0.294642857 | 0.160714286 | 0.151785714
73 | https://doi.org/10.1016/j.fuel.2017.11.105 | 0 | 1 | 0 | 0 | 0 | 0 | 0 | 0 | 0.28 | 0.035 | 0.685 | 0.792 | 0.039 | 0.16 | 0 | 0 | 1 | 0 | 0 | 150 | 0 | 0 | 0 | 900 | 0.5 | 0 | 0.371900826 | 0.261707989 | 0.168044077 | 0.198347107
74 | https://doi.org/10.1016/j.fuel.2017.11.105 | 0 | 1 | 0 | 0 | 0 | 0 | 0 | 0 | 0.28 | 0.035 | 0.685 | 0.792 | 0.039 | 0.16 | 0 | 0 | 0 | 1 | 0 | 150 | 0 | 0 | 0 | 900 | 0.5 | 0 | 0.282352941 | 0.294117647 | 0.152941176 | 0.270588235
75 | https://doi.org/10.1016/j.fuel.2017.11.105 | 0 | 1 | 0 | 0 | 0 | 0 | 0 | 0 | 0.28 | 0.035 | 0.685 | 0.792 | 0.039 | 0.16 | 0 | 1 | 0 | 0 | 0 | 150 | 0 | 0 | 0 | 1000 | 0.5 | 0 | 0.278378378 | 0.372972973 | 0.154054054 | 0.194594595
76 | https://doi.org/10.1016/j.fuel.2017.11.105 | 0 | 1 | 0 | 0 | 0 | 0 | 0 | 0 | 0.28 | 0.035 | 0.685 | 0.792 | 0.039 | 0.16 | 0 | 0 | 1 | 0 | 0 | 150 | 0 | 0 | 0 | 1000 | 0.5 | 0 | 0.240963855 | 0.421686747 | 0.144578313 | 0.192771084
77 | https://doi.org/10.1016/j.fuel.2017.11.105 | 0 | 1 | 0 | 0 | 0 | 0 | 0 | 0 | 0.28 | 0.035 | 0.685 | 0.792 | 0.039 | 0.16 | 0 | 0 | 0 | 1 | 0 | 150 | 0 | 0 | 0 | 1000 | 0.5 | 0 | 0.275510204 | 0.405612245 | 0.12244898 | 0.196428571
78 | https://doi.org/10.1016/j.jcis.2023.04.179 | 0 | 0 | 0 | 0 | 1 | 0 | 1 | 0 | 0.47 | 0.01 | 0.5 | 0.788 | 0.026 | 0.184 | 1 | 0 | 0 | 0 | 0.5 | 3 | 1 | 525 | 2 | 800 | 1 | 0 | 0.345588235 | 0.198529412 | 0.205882353 | 0.25
79 | https://doi.org/10.1016/j.fuel.2024.131367 | 0 | 0 | 0 | 0 | 0 | 1 | 0 | 0 | 0.061 | 0.038 | 0.901 | 0.906 | 0.051 | 0.012 | 1 | 0 | 0 | 0 | 0.5 | 5 | 0 | 0 | 0 | 800 | 1 | 1 | 0.296137339 | 0.596566524 | 0.042918455 | 0.064377682
80 | https://doi.org/10.1016/j.fuel.2024.131919 | 0 | 1 | 0 | 0 | 0 | 0 | 0 | 0 | 0.264 | 0.002 | 0.752 | 0.8 | 0.01 | 0.087 | 0 | 1 | 0 | 0 | 0 | 5 | 0 | 0 | 0 | 700 | 2 | 0 | 0.187660668 | 0.511568123 | 0.195372751 | 0.105398458
81 | https://doi.org/10.1016/j.fuel.2024.131919 | 0 | 1 | 0 | 0 | 0 | 0 | 0 | 0 | 0.264 | 0.002 | 0.752 | 0.8 | 0.01 | 0.087 | 0 | 0 | 1 | 0 | 0 | 5 | 0 | 0 | 0 | 700 | 2 | 0 | 0.324808184 | 0.360613811 | 0.079283887 | 0.235294118
82 | https://doi.org/10.1016/j.fuel.2024.131919 | 0 | 1 | 0 | 0 | 0 | 0 | 0 | 0 | 0.264 | 0.002 | 0.752 | 0.8 | 0.01 | 0.087 | 0 | 0 | 0 | 1 | 0 | 5 | 0 | 0 | 0 | 700 | 2 | 0 | 0.199367089 | 0.316455696 | 0.262658228 | 0.221518987
83 | https://doi.org/10.1016/j.jaap.2005.04.007 | 1 | 0 | 0 | 0 | 0 | 0 | 1 | 0 | 0.147 | 0.027 | 0.826 | 0.928 | 0.039 | 0.012 | 0 | 0 | 0 | 0 | 0 | 60 | 0 | 0 | 0 | 850 | 1 | 0 | 0.333333333 | 0.177777778 | 0.222222222 | 0.266666667
84 | https://doi.org/10.1016/j.jaap.2007.03.003 | 0 | 1 | 0 | 0 | 0 | 0 | 0 | 0 | 0.375 | 0.148 | 0.477 | 0.777 | 0.055 | 0.104 | 1 | 0 | 0 | 0 | 0.33 | 20 | 0 | 0 | 0 | 600 | 2 | 1 | 0.221198157 | 0.359447005 | 0.156682028 | 0.262672811
85 | https://doi.org/10.1016/j.powtec.2018.04.045 | 0 | 1 | 0 | 0 | 0 | 0 | 0 | 0 | 0.243 | 0.178 | 0.579 | 0.818 | 0.05 | 0.116 | 1 | 0 | 0 | 0 | 0.33 | 5 | 1 | 400 | 1 | 800 | 1 | 1 | 0.189189189 | 0.345945946 | 0.194594595 | 0.27027027
86 | https://doi.org/10.3390/molecules26206116 | 0 | 0 | 0 | 0 | 0 | 1 | 0 | 0 | 0.09 | 0.08 | 0.288 | 0.562 | 0.585 | 0.03 | 1 | 0 | 0 | 0 | 0.5 | 10 | 0 | 0 | 0 | 750 | 1.5 | 0 | 0.620689655 | 0.126436782 | 0.08045977 | 0.172413793
87 | https://doi.org/10.3390/molecules26206116 | 0 | 0 | 0 | 0 | 0 | 1 | 0 | 0 | 0.09 | 0.08 | 0.288 | 0.562 | 0.585 | 0.03 | 1 | 0 | 0 | 0 | 0.25 | 10 | 0 | 0 | 0 | 800 | 1.5 | 0 | 0.298165138 | 0.266055046 | 0.137614679 | 0.298165138
88 | https://doi.org/10.3390/molecules26206116 | 0 | 0 | 0 | 0 | 0 | 1 | 0 | 0 | 0.09 | 0.08 | 0.288 | 0.562 | 0.585 | 0.03 | 1 | 0 | 0 | 0 | 0.5 | 10 | 0 | 0 | 0 | 800 | 1.5 | 0 | 0.256 | 0.248 | 0.192 | 0.304
89 | https://doi.org/10.3390/molecules26206116 | 0 | 0 | 0 | 0 | 0 | 1 | 0 | 0 | 0.09 | 0.08 | 0.288 | 0.562 | 0.585 | 0.03 | 1 | 0 | 0 | 0 | 0.5 | 10 | 0 | 0 | 0 | 800 | 2 | 0 | 0.201257862 | 0.289308176 | 0.194968553 | 0.314465409
90 | https://doi.org/10.1021/acs.energyfuels.6b02875 | 0 | 1 | 0 | 0 | 0 | 0 | 1 | 1 | 0.396 | 0.001 | 0.603 | 0.748 | 0.195 | 0.04 | 0 | 1 | 0 | 0 | 0 | 8 | 1 | 800 | 1 | 900 | 0.5 | 0 | 0.2625 | 0.075 | 0.175 | 0.4875
91 | https://doi.org/10.1021/acs.energyfuels.6b02875 | 0 | 1 | 0 | 0 | 0 | 0 | 1 | 1 | 0.396 | 0.001 | 0.603 | 0.748 | 0.195 | 0.04 | 0 | 1 | 0 | 0 | 0 | 8 | 1 | 800 | 1 | 900 | 1.5 | 0 | 0.440329218 | 0.222222222 | 0.131687243 | 0.205761317
92 | https://doi.org/10.1016/j.jaap.2022.105489 | 0 | 0 | 0 | 0 | 1 | 0 | 0 | 0 | 0.578 | 0.007 | 0.415 | 0.771 | 0.047 | 0.172 | 0 | 0 | 0 | 0 | 0 | 10 | 0 | 0 | 0 | 800 | 1 | 0 | 0.168032787 | 0.233606557 | 0.233606557 | 0.364754098
93 | https://doi.org/10.1016/j.jaap.2022.105489 | 0 | 0 | 0 | 0 | 1 | 0 | 0 | 0 | 0.578 | 0.007 | 0.415 | 0.771 | 0.047 | 0.172 | 0 | 1 | 0 | 0 | 0 | 10 | 1 | 800 | 1 | 350 | 2 | 0 | 0.261904762 | 0.494047619 | 0.068452381 | 0.175595238
94 | https://doi.org/10.1016/S1872-5813(23)60372-X | 0 | 0 | 0 | 1 | 0 | 0 | 0 | 0 | 0.26134 | 0.105 | 0.63366 | 0.779 | 0.045 | 0.152 | 1 | 0 | 0 | 0 | 3 | 10 | 0 | 0 | 0 | 850 | 1.5 | 1 | 0.310344828 | 0.120689655 | 0.293103448 | 0.275862069
95 | https://doi.org/10.1016/j.jpowsour.2022.232509 | 0 | 1 | 0 | 0 | 0 | 0 | 0 | 1 | 0.14 | 0.002 | 0.858 | 0.895 | 0.008 | 0.087 | 0 | 0 | 1 | 0 | 0 | 10 | 0 | 0 | 0 | 800 | 1 | 0 | 0.52 | 0.113333333 | 0.073333333 | 0.293333333
96 | https://doi.org/10.1016/j.jpowsour.2022.232509 | 0 | 1 | 0 | 0 | 0 | 0 | 0 | 1 | 0.14 | 0.002 | 0.858 | 0.895 | 0.008 | 0.087 | 0 | 1 | 0 | 0 | 0 | 10 | 0 | 0 | 0 | 800 | 1 | 0 | 0.341317365 | 0.25748503 | 0.131736527 | 0.269461078
97 | https://doi.org/10.1016/j.jpowsour.2022.232509 | 0 | 1 | 0 | 0 | 0 | 0 | 0 | 1 | 0.14 | 0.002 | 0.858 | 0.895 | 0.008 | 0.087 | 0 | 0 | 0 | 1 | 0 | 10 | 0 | 0 | 0 | 800 | 1 | 0 | 0.182119205 | 0.48013245 | 0.215231788 | 0.122516556
98 | http://dx.doi.org/10.1016/j.fuproc.2015.07.017 | 0 | 0 | 1 | 0 | 0 | 0 | 0 | 0 | 0.463 | 0.044 | 0.493 | 0.678 | 0.046 | 0.228 | 1 | 0 | 0 | 0 | 0.25 | 5 | 0 | 0 | 0 | 600 | 1 | 1 | 0.152173913 | 0.315217391 | 0.277173913 | 0.255434783
99 | http://dx.doi.org/10.1002/apj.2613 | 0 | 1 | 0 | 0 | 0 | 0 | 0 | 0 | 0.235 | 0.255 | 0.51 | 0.789 | 0.116 | 0.06 | 1 | 0 | 0 | 0 | 0.25 | 5 | 1 | 200 | 1 | 650 | 2 | 1 | 0.272727273 | 0.242424242 | 0.181818182 | 0.303030303
100 | 0254-0770 | 0 | 0 | 1 | 0 | 0 | 0 | 0 | 0 | 0.384 | 0.035 | 0.581 | 0.816 | 0.054 | 0.072 | 1 | 0 | 0 | 0 | 0.67 | 5 | 0 | 0 | 0 | 700 | 1 | 1 | 0.202702703 | 0.216216216 | 0.297297297 | 0.283783784
101 | http://dx.doi.org/10.1016/j.micromeso.2011.08.023 | 0 | 0 | 0 | 0 | 1 | 0 | 0 | 1 | 0.173 | 0.005 | 0.822 | 0.906 | 0.053 | 0.028 | 0 | 1 | 0 | 0 | 0 | 15 | 1 | 600 | 0.5 | 800 | 1 | 0 | 0.195876289 | 0.103092784 | 0.329896907 | 0.371134021
102 | Photographed by the author | 1 | 0 | 0 | 0 | 0 | 0 | 0 | 0 | 0.095 | 0.515 | 0.39 | 0.386 | 0.018 | 0.59 | 1 | 0 | 0 | 0 | 0.25 | 5 | 0 | 0 | 0 | 800 | 2 | 1 | 0.188311688 | 0.17965368 | 0.275974026 | 0.356060606
103 | Photographed by the author | 0 | 0 | 1 | 0 | 0 | 0 | 0 | 0 | 0.078 | 0.801 | 0.121 | 0.161 | 0.01 | 0.826 | 1 | 0 | 0 | 0 | 0.25 | 5 | 0 | 0 | 0 | 800 | 2 | 1 | 0.254716981 | 0.232704403 | 0.213836478 | 0.298742138
104 | Photographed by the author | 0 | 0 | 0 | 1 | 0 | 0 | 0 | 0 | 0.134 | 0.155 | 0.711 | 0.772 | 0.017 | 0.208 | 1 | 0 | 0 | 0 | 0.25 | 5 | 0 | 0 | 0 | 800 | 2 | 1 | 0.228789323 | 0.228789323 | 0.204957102 | 0.337464252
105 | Photographed by the author | 1 | 0 | 0 | 0 | 0 | 0 | 0 | 0 | 0.095 | 0.515 | 0.39 | 0.386 | 0.018 | 0.59 | 1 | 0 | 0 | 0 | 0.25 | 5 | 0 | 0 | 0 | 800 | 1 | 1 | 0.45952381 | 0.171428571 | 0.126190476 | 0.242857143
106 | Photographed by the author | 0 | 0 | 1 | 0 | 0 | 0 | 0 | 0 | 0.078 | 0.801 | 0.121 | 0.161 | 0.01 | 0.826 | 1 | 0 | 0 | 0 | 0.33 | 5 | 0 | 0 | 0 | 800 | 1 | 1 | 0.242833052 | 0.187183811 | 0.251264755 | 0.318718381
107 | Photographed by the author | 0 | 0 | 0 | 1 | 0 | 0 | 0 | 0 | 0.134 | 0.155 | 0.711 | 0.772 | 0.017 | 0.208 | 1 | 0 | 0 | 0 | 0.25 | 5 | 0 | 0 | 0 | 800 | 1 | 1 | 0.240251572 | 0.25408805 | 0.227672956 | 0.277987421
108 | Photographed by the author | 0 | 0 | 0 | 0 | 0 | 1 | 0 | 0 | 0.013 | 0.881 | 0.106 | 0.117 | 0.002 | 0.878 | 1 | 0 | 0 | 0 | 0.33 | 5 | 0 | 0 | 0 | 800 | 1 | 1 | 0.315866084 | 0.173216885 | 0.209606987 | 0.301310044
109 | Photographed by the author | 1 | 0 | 0 | 0 | 0 | 0 | 0 | 1 | 0.08 | 0.17 | 0.75 | 0.718 | 0.026 | 0.253 | 1 | 0 | 0 | 0 | 0.25 | 5 | 0 | 0 | 0 | 800 | 1 | 1 | 0.205405405 | 0.151351351 | 0.272972973 | 0.37027027
110 | Photographed by the author | 0 | 1 | 0 | 0 | 0 | 0 | 0 | 1 | 0.356 | 0.048 | 0.596 | 0.726 | 0.041 | 0.229 | 1 | 0 | 0 | 0 | 0.25 | 5 | 0 | 0 | 0 | 800 | 1 | 1 | 0.342560554 | 0.281430219 | 0.158016148 | 0.21799308
111 | Photographed by the author | 0 | 0 | 1 | 0 | 0 | 0 | 0 | 1 | 0.192 | 0.351 | 0.457 | 0.356 | 0.023 | 0.61 | 1 | 0 | 0 | 0 | 0.33 | 5 | 0 | 0 | 0 | 800 | 1 | 1 | 0.244131455 | 0.112676056 | 0.29342723 | 0.349765258
112 | Photographed by the author | 0 | 0 | 0 | 0 | 0 | 1 | 0 | 1 | 0.01 | 0.78 | 0.21 | 0.22 | 0.002 | 0.775 | 1 | 0 | 0 | 0 | 0.33 | 5 | 0 | 0 | 0 | 800 | 1 | 1 | 0.277848912 | 0.19078105 | 0.19206146 | 0.339308579
113 | Photographed by the author | 0 | 0 | 0 | 1 | 0 | 0 | 0 | 1 | 0.091 | 0.014 | 0.895 | 0.892 | 0.019 | 0.082 | 1 | 0 | 0 | 0 | 0.33 | 5 | 0 | 0 | 0 | 800 | 1 | 1 | 0.225806452 | 0.208602151 | 0.258064516 | 0.307526882
114 | Photographed by the author | 1 | 0 | 0 | 0 | 0 | 0 | 1 | 0 | 0.082 | 0.493 | 0.425 | 0.427 | 0.021 | 0.537 | 1 | 0 | 0 | 0 | 0.33 | 5 | 0 | 0 | 0 | 800 | 1 | 0 | 0.227586207 | 0.112643678 | 0.294252874 | 0.365517241
115 | Photographed by the author | 0 | 1 | 0 | 0 | 0 | 0 | 1 | 0 | 0.362 | 0.1 | 0.538 | 0.644 | 0.038 | 0.308 | 1 | 0 | 0 | 0 | 0.33 | 5 | 0 | 0 | 0 | 800 | 1 | 0 | 0.232323232 | 0.212121212 | 0.161616162 | 0.393939394
116 | Photographed by the author | 0 | 0 | 1 | 0 | 0 | 0 | 1 | 0 | 0.188 | 0.549 | 0.262 | 0.382 | 0.023 | 0.591 | 1 | 0 | 0 | 0 | 0.33 | 5 | 0 | 0 | 0 | 800 | 1 | 0 | 0.232235702 | 0.142114385 | 0.244367418 | 0.381282496
117 | Photographed by the author | 0 | 0 | 0 | 0 | 0 | 1 | 1 | 0 | 0.014 | 0.873 | 0.113 | 0.137 | 0.002 | 0.859 | 1 | 0 | 0 | 0 | 0.33 | 5 | 0 | 0 | 0 | 800 | 1 | 0 | 0.246666667 | 0.228 | 0.22 | 0.305333333
118 | Photographed by the author | 0 | 0 | 0 | 1 | 0 | 0 | 1 | 0 | 0.099 | 0.05 | 0.851 | 0.84 | 0.019 | 0.131 | 1 | 0 | 0 | 0 | 0.33 | 5 | 0 | 0 | 0 | 800 | 1 | 0 | 0.223463687 | 0.160148976 | 0.283054004 | 0.333333333
119 | Photographed by the author | 1 | 0 | 0 | 0 | 0 | 0 | 0 | 0 | 0.095 | 0.515 | 0.39 | 0.386 | 0.018 | 0.59 | 1 | 0 | 0 | 0 | 0.25 | 5 | 0 | 0 | 0 | 600 | 1 | 1 | 0.194029851 | 0.111940299 | 0.320895522 | 0.373134328
120 | Photographed by the author | 0 | 0 | 1 | 0 | 0 | 0 | 0 | 0 | 0.078 | 0.801 | 0.121 | 0.161 | 0.01 | 0.826 | 1 | 0 | 0 | 0 | 0.25 | 5 | 0 | 0 | 0 | 600 | 1 | 1 | 0.262586377 | 0.228035538 | 0.208292201 | 0.301085884
121 | Photographed by the author | 0 | 0 | 0 | 1 | 0 | 0 | 0 | 0 | 0.134 | 0.155 | 0.711 | 0.772 | 0.017 | 0.208 | 1 | 0 | 0 | 0 | 0.25 | 5 | 0 | 0 | 0 | 600 | 1 | 1 | 0.295159386 | 0.250295159 | 0.181818182 | 0.272727273
122 | Photographed by the author | 0 | 0 | 0 | 0 | 0 | 1 | 0 | 0 | 0.013 | 0.881 | 0.106 | 0.117 | 0.002 | 0.878 | 1 | 0 | 0 | 0 | 0.25 | 5 | 0 | 0 | 0 | 600 | 1 | 1 | 0.346437346 | 0.136773137 | 0.185094185 | 0.331695332
123 | Photographed by the author | 1 | 0 | 0 | 0 | 0 | 0 | 0 | 0 | 0.095 | 0.515 | 0.39 | 0.386 | 0.018 | 0.59 | 1 | 0 | 0 | 0 | 1 | 5 | 0 | 0 | 0 | 600 | 1 | 1 | 0.253597122 | 0.147482014 | 0.273381295 | 0.325539568
124 | Photographed by the author | 0 | 0 | 1 | 0 | 0 | 0 | 0 | 0 | 0.078 | 0.801 | 0.121 | 0.161 | 0.01 | 0.826 | 1 | 0 | 0 | 0 | 1 | 5 | 0 | 0 | 0 | 600 | 1 | 1 | 0.233618234 | 0.209401709 | 0.253561254 | 0.303418803
125 | Photographed by the author | 0 | 0 | 0 | 1 | 0 | 0 | 0 | 0 | 0.134 | 0.155 | 0.711 | 0.772 | 0.017 | 0.208 | 1 | 0 | 0 | 0 | 1 | 5 | 0 | 0 | 0 | 600 | 1 | 1 | 0.204225352 | 0.135211268 | 0.301408451 | 0.35915493
126 | Photographed by the author | 0 | 0 | 1 | 0 | 0 | 0 | 0 | 1 | 0.192 | 0.351 | 0.457 | 0.356 | 0.023 | 0.61 | 1 | 0 | 0 | 0 | 0.33 | 5 | 0 | 0 | 0 | 800 | 2 | 0 | 0.206185567 | 0.103092784 | 0.333333333 | 0.357388316
127 | Photographed by the author | 0 | 0 | 1 | 0 | 0 | 0 | 0 | 0 | 0.078 | 0.801 | 0.121 | 0.161 | 0.01 | 0.826 | 1 | 0 | 0 | 0 | 0.25 | 5 | 0 | 0 | 0 | 800 | 2 | 0 | 0.205882353 | 0.15158371 | 0.325791855 | 0.316742081
128 | Photographed by the author | 0 | 0 | 0 | 0 | 0 | 1 | 0 | 0 | 0.013 | 0.881 | 0.106 | 0.117 | 0.002 | 0.878 | 1 | 0 | 0 | 0 | 1 | 5 | 0 | 0 | 0 | 600 | 1 | 1 | 0.1861521 | 0.199772985 | 0.292849035 | 0.32122588
129 | Photographed by the author | 1 | 0 | 0 | 0 | 0 | 0 | 0 | 0 | 0.095 | 0.515 | 0.39 | 0.386 | 0.018 | 0.59 | 1 | 0 | 0 | 0 | 0.5 | 5 | 0 | 0 | 0 | 600 | 1 | 1 | 0.178712221 | 0.20499343 | 0.278580815 | 0.337713535
130 | Photographed by the author | 0 | 0 | 1 | 0 | 0 | 0 | 0 | 0 | 0.078 | 0.801 | 0.121 | 0.161 | 0.01 | 0.826 | 1 | 0 | 0 | 0 | 0.5 | 5 | 0 | 0 | 0 | 600 | 1 | 1 | 0.218531469 | 0.284965035 | 0.22027972 | 0.276223776
131 | Photographed by the author | 0 | 0 | 0 | 1 | 0 | 0 | 0 | 0 | 0.134 | 0.155 | 0.711 | 0.772 | 0.017 | 0.208 | 1 | 0 | 0 | 0 | 0.5 | 5 | 0 | 0 | 0 | 600 | 1 | 1 | 0.237907206 | 0.436327739 | 0.11846002 | 0.207305035
132 | Photographed by the author | 0 | 0 | 0 | 0 | 0 | 1 | 0 | 0 | 0.013 | 0.881 | 0.106 | 0.117 | 0.002 | 0.878 | 1 | 0 | 0 | 0 | 0.5 | 5 | 0 | 0 | 0 | 600 | 1 | 1 | 0.164835165 | 0.227629513 | 0.273155416 | 0.334379906
133 | Photographed by the author | 1 | 0 | 0 | 0 | 0 | 0 | 0 | 0 | 0.095 | 0.515 | 0.39 | 0.386 | 0.018 | 0.59 | 1 | 0 | 0 | 0 | 0.5 | 5 | 0 | 0 | 0 | 700 | 1 | 1 | 0.19109027 | 0.169988277 | 0.29073857 | 0.348182884
134 | Photographed by the author | 0 | 1 | 0 | 0 | 0 | 0 | 0 | 0 | 0.316 | 0.206 | 0.478 | 0.586 | 0.034 | 0.378 | 1 | 0 | 0 | 0 | 0.5 | 5 | 0 | 0 | 0 | 700 | 1 | 1 | 0.173044925 | 0.226289517 | 0.271214642 | 0.329450915
135 | Photographed by the author | 0 | 0 | 0 | 1 | 0 | 0 | 0 | 0 | 0.134 | 0.155 | 0.711 | 0.772 | 0.017 | 0.208 | 1 | 0 | 0 | 0 | 0.5 | 5 | 0 | 0 | 0 | 700 | 1 | 1 | 0.236923077 | 0.30974359 | 0.180512821 | 0.272820513
136 | Photographed by the author | 0 | 0 | 0 | 0 | 0 | 1 | 0 | 0 | 0.013 | 0.881 | 0.106 | 0.117 | 0.002 | 0.878 | 1 | 0 | 0 | 0 | 0.5 | 5 | 0 | 0 | 0 | 700 | 1 | 1 | 0.182258065 | 0.282258065 | 0.253225806 | 0.282258065
137 | Photographed by the author | 1 | 0 | 0 | 0 | 0 | 0 | 0 | 0 | 0.095 | 0.515 | 0.39 | 0.386 | 0.018 | 0.59 | 1 | 0 | 0 | 0 | 0.25 | 5 | 0 | 0 | 0 | 700 | 1.5 | 1 | 0.150943396 | 0.213836478 | 0.283018868 | 0.352201258
138 | Photographed by the author | 0 | 1 | 0 | 0 | 0 | 0 | 0 | 0 | 0.316 | 0.206 | 0.478 | 0.586 | 0.034 | 0.378 | 1 | 0 | 0 | 0 | 0.5 | 5 | 0 | 0 | 0 | 700 | 1.5 | 1 | 0.205940594 | 0.21980198 | 0.223762376 | 0.35049505
139 | Photographed by the author | 0 | 0 | 0 | 1 | 0 | 0 | 0 | 0 | 0.134 | 0.155 | 0.711 | 0.772 | 0.017 | 0.208 | 1 | 0 | 0 | 0 | 0.5 | 5 | 0 | 0 | 0 | 700 | 1.5 | 1 | 0.243337196 | 0.214368482 | 0.23174971 | 0.310544612
140 | Photographed by the author | 1 | 0 | 0 | 0 | 0 | 0 | 0 | 0 | 0.095 | 0.515 | 0.39 | 0.386 | 0.018 | 0.59 | 1 | 0 | 0 | 0 | 0.5 | 5 | 0 | 0 | 0 | 800 | 0.5 | 1 | 0.189483228 | 0.196736174 | 0.307343608 | 0.30643699
141 | Photographed by the author | 0 | 1 | 0 | 0 | 0 | 0 | 0 | 0 | 0.316 | 0.206 | 0.478 | 0.586 | 0.034 | 0.378 | 1 | 0 | 0 | 0 | 0.5 | 5 | 0 | 0 | 0 | 800 | 0.5 | 1 | 0.182058047 | 0.158311346 | 0.300791557 | 0.35883905
142 | Photographed by the author | 0 | 0 | 0 | 1 | 0 | 0 | 0 | 0 | 0.134 | 0.155 | 0.711 | 0.772 | 0.017 | 0.208 | 1 | 0 | 0 | 0 | 0.5 | 5 | 0 | 0 | 0 | 700 | 0.5 | 1 | 0.219626168 | 0.170560748 | 0.285046729 | 0.324766355
143 | Photographed by the author | 0 | 1 | 0 | 0 | 0 | 0 | 0 | 0 | 0.316 | 0.206 | 0.478 | 0.586 | 0.034 | 0.378 | 1 | 0 | 0 | 0 | 0.5 | 5 | 0 | 0 | 0 | 700 | 0.5 | 1 | 0.188965517 | 0.391724138 | 0.2 | 0.219310345
144 | Photographed by the author | 1 | 0 | 0 | 0 | 0 | 0 | 0 | 0 | 0.095 | 0.515 | 0.39 | 0.386 | 0.018 | 0.59 | 1 | 0 | 0 | 0 | 1 | 5 | 0 | 0 | 0 | 600 | 0.5 | 1 | 0.18125 | 0.171875 | 0.3203125 | 0.3265625
145 | Photographed by the author | 0 | 1 | 0 | 0 | 0 | 0 | 0 | 0 | 0.316 | 0.206 | 0.478 | 0.586 | 0.034 | 0.378 | 1 | 0 | 0 | 0 | 1 | 5 | 0 | 0 | 0 | 600 | 0.5 | 1 | 0.182033097 | 0.210401891 | 0.302600473 | 0.304964539
146 | Photographed by the author | 0 | 1 | 0 | 0 | 0 | 0 | 0 | 0 | 0.316 | 0.206 | 0.478 | 0.586 | 0.034 | 0.378 | 1 | 0 | 0 | 0 | 0.25 | 10 | 0 | 0 | 0 | 700 | 2 | 0 | 0.166259169 | 0.398533007 | 0.212713936 | 0.222493888
147 | Photographed by the author | 0 | 1 | 0 | 0 | 0 | 0 | 0 | 0 | 0.316 | 0.206 | 0.478 | 0.586 | 0.034 | 0.378 | 1 | 0 | 0 | 0 | 1 | 10 | 0 | 0 | 0 | 700 | 2 | 0 | 0.219557196 | 0.313653137 | 0.175276753 | 0.291512915
148 | Photographed by the author | 0 | 1 | 0 | 0 | 0 | 0 | 0 | 0 | 0.316 | 0.206 | 0.478 | 0.586 | 0.034 | 0.378 | 1 | 0 | 0 | 0 | 0.25 | 20 | 0 | 0 | 0 | 700 | 2 | 0 | 0.188976378 | 0.413385827 | 0.161417323 | 0.236220472
149 | Photographed by the author | 0 | 1 | 0 | 0 | 0 | 0 | 0 | 0 | 0.316 | 0.206 | 0.478 | 0.586 | 0.034 | 0.378 | 1 | 0 | 0 | 0 | 1 | 20 | 0 | 0 | 0 | 700 | 2 | 0 | 0.213963964 | 0.281531532 | 0.25 | 0.254504505
150 | Photographed by the author | 0 | 1 | 0 | 0 | 0 | 0 | 0 | 0 | 0.316 | 0.206 | 0.478 | 0.586 | 0.034 | 0.378 | 1 | 0 | 0 | 0 | 0.25 | 30 | 0 | 0 | 0 | 700 | 2 | 0 | 0.183098592 | 0.505030181 | 0.14084507 | 0.171026157
151 | Photographed by the author | 0 | 1 | 0 | 0 | 0 | 0 | 0 | 0 | 0.316 | 0.206 | 0.478 | 0.586 | 0.034 | 0.378 | 1 | 0 | 0 | 0 | 1 | 30 | 0 | 0 | 0 | 700 | 2 | 0 | 0.213615023 | 0.291079812 | 0.197183099 | 0.298122066
152 | Photographed by the author | 0 | 1 | 0 | 0 | 0 | 0 | 0 | 0 | 0.316 | 0.206 | 0.478 | 0.586 | 0.034 | 0.378 | 1 | 0 | 0 | 0 | 0.25 | 40 | 0 | 0 | 0 | 700 | 2 | 0 | 0.190371991 | 0.448577681 | 0.142231947 | 0.218818381
153 | Photographed by the author | 0 | 1 | 0 | 0 | 0 | 0 | 0 | 0 | 0.316 | 0.206 | 0.478 | 0.586 | 0.034 | 0.378 | 1 | 0 | 0 | 0 | 1 | 40 | 0 | 0 | 0 | 700 | 2 | 0 | 0.15034965 | 0.465034965 | 0.167832168 | 0.216783217

## Sheet2
0.2
0.2260297
0.2569531
0.2859986
0.2965134
0.3172572
0.3413496
0.3503752
0.3652013
0.3725391
0.3928119
0.3957222
0.4034445
0.4187332
0.4363499
0.459133
0.4593312
0.4615751
0.4631409
0.4655756
0.4663629
0.4672583
0.4702713
0.4765116
0.4772364
0.4809454
0.4843137
0.4852248
0.4858461
0.4862649
0.4893474
0.4915461
0.4947618
0.4990666
0.5046288
0.5113336
0.5135179
0.5144777
0.5182764
0.5223418
0.5239579
0.5248579
0.5250291
0.5298531
0.5305283
0.5310784
0.5342071
0.5351704
0.5415669
0.545482
0.5510797
0.5534067
0.5557899
0.5561617
0.557367
0.5588003
0.5607376
0.5612361
0.5626198
0.567572
0.5683107
0.5700732
0.5708073
0.5722895
0.5738285
0.5745406
0.5746069
0.5780429
0.5786942
0.5790327
0.5796758
0.5824104
0.5834374
0.5836253
0.5853414
0.5874908
0.5880315
0.5893385
0.5901268
0.5925474
0.59355
0.5936465
0.5962885
0.6009287
0.6011397
0.6014207
0.6025133
0.6032487
0.6033942
0.6035967
0.6053014
0.6061343
0.6069254
0.6096872
0.6108745
0.6114506
0.6117461
0.6133728
0.613921
0.6150987
0.615241
0.6166153
0.6189527
0.6200789
0.622558
0.6259434
0.6263439
0.6291756
0.6301558
0.6309981
0.631947
0.6334048
0.6382114
0.6407693
0.6458989
0.6468336
0.6469964
0.6470007
0.6475277
0.6488504
0.6488683
0.6533592
0.6538274
0.6591026
0.6594611
0.6603968
0.6613045
0.6637949
0.6658085
0.6677504
0.6689242
0.6692335
0.6698163
0.6708697
0.6749797
0.679533
0.6804897
0.6813833
0.6849375
0.6866653
0.6872486
0.6884132
0.6895625
0.6923676
0.6966572
0.7024474
0.7063794
0.7091794
0.7132692
0.725009
0.7337212
0.7537768
0.77